## Sheet1
Technology | Material | Amount | Units | Source
Lithium-ion battery | Lithium Brine | 0.137 | tons/MW | DOI: 10.1002/aenm.202100771; GREET
Lithium-ion battery | Lithium Rock | 0.137 | tons/MW | DOI: 10.1002/aenm.202100771; GREET
Lithium-ion battery | Copper | 0.6497 | tons/MW | DOI: 10.1002/aenm.202100771; GREET
Lithium-ion battery | Steel | 1.165 | tons/MW | DOI: 10.1002/aenm.202100771; GREET
Solar PV | Glass | 70 | tons/MW | NREL ATB 2023
Solar PV | Steel | 56 | tons/MW | NREL ATB 2023
Solar PV | Concrete | 48 | tons/MW | NREL ATB 2023
Solar PV | Aluminium | 19 | tons/MW | NREL ATB 2023
Solar PV | Silicon (Mono) | 7 | tons/MW | NREL ATB 2023
Solar PV | Silicon (Poly) | 7 | tons/MW | NREL ATB 2023
Solar PV | Copper | 7 | tons/MW | NREL ATB 2023
Solar PV | Nickel | 1.3e-06 | tons/MW | NREL ATB 2023
Solar PV | Zinc | 2.999e-05 | tons/MW | NREL ATB 2023
Land-based wind farm | Steel | 109.9 | tons/MW | NREL ATB 2023
Land-based wind farm | Cast iron | 8.805 | tons/MW | NREL ATB 2023
Land-based wind farm | Concrete | 398.7 | tons/MW | NREL ATB 2023
Land-based wind farm | Epoxy resin | 5 | tons/MW | NREL ATB 2023
Land-based wind farm | Glass fiber | 12.2 | tons/MW | NREL ATB 2023
Land-based wind farm | Copper | 0.0029 | tons/MW | NREL ATB 2023
Land-based wind farm | Nickel | 0.0004035 | tons/MW | NREL ATB 2023
Land-based wind farm | Manganese | 0.00078 | tons/MW | NREL ATB 2023
Land-based wind farm | Chromium | 0.00047 | tons/MW | NREL ATB 2023
Land-based wind farm | Molybdenum | 9.9e-05 | tons/MW | NREL ATB 2023
Land-based wind farm | Zinc | 0.0055 | tons/MW | NREL ATB 2023
Offshore wind farm | Steel | 249.605 | tons/MW | NREL ATB 2023
Offshore wind farm | Cast iron | 8.7 | tons/MW | NREL ATB 2023
Offshore wind farm | Concrete | 12.4 | tons/MW | NREL ATB 2023
Offshore wind farm | Epoxy resin | 5 | tons/MW | NREL ATB 2023
Offshore wind farm | Glass fiber | 12.2 | tons/MW | NREL ATB 2023
Offshore wind farm | Copper | 0.008 | tons/MW | NREL ATB 2023
Offshore wind farm | Nickel | 0.00024 | tons/MW | NREL ATB 2023
Offshore wind farm | Manganese | 0.00079 | tons/MW | NREL ATB 2023
Offshore wind farm | Chromium | 0.000525 | tons/MW | NREL ATB 2023
Offshore wind farm | Molybdenum | 0.000109 | tons/MW | NREL ATB 2023
Offshore wind farm | Zinc | 0.0055 | tons/MW | NREL ATB 2023
NGCC + CCUS | Concrete | 93.49 | tons/MW | NREL ATB 2024
NGCC + CCUS | Steel | 110.16 | tons/MW | NREL ATB 2024
NGCC + CCUS | Cement | 9.78 | tons/MW | NREL ATB 2024
NGCC + CCUS | Copper | 0.6258 | tons/MW | NREL ATB 2024
NGCC + CCUS | Aluminium | 1.024 | tons/MW | NREL ATB 2024
NGCC + CCUS | MEA | 1.4 | tons/MW | NREL ATB 2024
NGCC + CCUS | TEG | 0.04 | tons/MW | NREL ATB 2024
NGCC + CCUS | Nickel | 1.575e-05 | tons/MW | NREL ATB 2024
NGCC + CCUS | Cobalt | 1.8e-06 | tons/MW | NREL ATB 2024
NGCC + CCUS | Chromium | 4.834e-05 | tons/MW | NREL ATB 2024
SMR | Steel | 0.2498 | tons/MW | NREL ATB 2024
SMR | Concrete | 14.2029 | tons/MW | NREL ATB 2024
SMR | Aluminium | 8.97e-05 | tons/MW | NREL ATB 2024
SMR | Brass | 5e-05 | tons/MW | NREL ATB 2024
SMR | Copper | 0.0035433 | tons/MW | NREL ATB 2024
SMR | Nichrome | 0.0006147 | tons/MW | NREL ATB 2024
SMR | Lead | 0.0002296 | tons/MW | NREL ATB 2024
SMR | Nickel | 3.4e-06 | tons/MW | NREL ATB 2024
SMR | Silver | 2.6e-06 | tons/MW | NREL ATB 2024
SMR | Manganese | 0.00014769 | tons/MW | NREL ATB 2024
SMR | Chromium | 0.00219 | tons/MW | NREL ATB 2024
SMR | Molybdenum | 7.08e-05 | tons/MW | NREL ATB 2024
Electric charging station | Concrete | 2.88 | tons/station | Charging infrastructure assumptions
Electric charging station | Steel | 0.16 | tons/station | Charging infrastructure assumptions
Electric charging station | Asphalt | 0.96 | tons/station | Charging infrastructure assumptions
Electric charging station | Aluminium | 0.04 | tons/station | Charging infrastructure assumptions
Electric charging station | Copper | 0.0175 | tons/station | Charging infrastructure assumptions
Conventional filling station | Concrete | 7.68 | tons/station | Fueling infrastructure assumptions
Conventional filling station | Steel | 0.2 | tons/station | Fueling infrastructure assumptions
Conventional filling station | Asphalt | 1.44 | tons/station | Fueling infrastructure assumptions
Conventional filling station | Aluminium | 0.12 | tons/station | Fueling infrastructure assumptions
Conventional filling station | Glass | 0.01 | tons/station | Fueling infrastructure assumptions
Electric vehicle | HDPE CM | 0.0437664 | tons/vehicle | Vehicle manufacturing inventory
Electric vehicle | HDPE E | 0.0166944 | tons/vehicle | Vehicle manufacturing inventory
Electric vehicle | HDPE IM | 0.1200192 | tons/vehicle | Vehicle manufacturing inventory
Electric vehicle | Iron cast | 0.14807 | tons/vehicle | Vehicle manufacturing inventory
Electric vehicle | Iron forged | 0.02613 | tons/vehicle | Vehicle manufacturing inventory
Electric vehicle | Steel stamped | 0.93479 | tons/vehicle | Vehicle manufacturing inventory
Electric vehicle | Aluminium cast | 0.08389 | tons/vehicle | Vehicle manufacturing inventory
Electric vehicle | Aluminium extruded | 0.02539 | tons/vehicle | Vehicle manufacturing inventory
Electric vehicle | Aluminium stamped | 0.0011 | tons/vehicle | Vehicle manufacturing inventory
Electric vehicle | Copper | 0.02932 | tons/vehicle | Vehicle manufacturing inventory
Electric vehicle | Lead | 0.01552 | tons/vehicle | Vehicle manufacturing inventory
Electric vehicle | Rubber CM | 0.10438 | tons/vehicle | Vehicle manufacturing inventory
Electric vehicle | Rubber IM | 0.0129 | tons/vehicle | Vehicle manufacturing inventory
Electric vehicle | Glass | 0.04829 | tons/vehicle | Vehicle manufacturing inventory
Electric vehicle | EV fluids | 0.08457 | tons/vehicle | Vehicle manufacturing inventory
Electric vehicle | Textiles | 0.04322 | tons/vehicle | Vehicle manufacturing inventory
ICE vehicle | HDPE CM | 0.0437664 | tons/vehicle | Vehicle manufacturing inventory
ICE vehicle | HDPE E | 0.0166944 | tons/vehicle | Vehicle manufacturing inventory
ICE vehicle | HDPE IM | 0.1200192 | tons/vehicle | Vehicle manufacturing inventory
ICE vehicle | Iron cast | 0.14807 | tons/vehicle | Vehicle manufacturing inventory
ICE vehicle | Iron forged | 0.02613 | tons/vehicle | Vehicle manufacturing inventory
ICE vehicle | Steel stamped | 0.93479 | tons/vehicle | Vehicle manufacturing inventory
ICE vehicle | Aluminium cast | 0.08389 | tons/vehicle | Vehicle manufacturing inventory
ICE vehicle | Aluminium extruded | 0.02539 | tons/vehicle | Vehicle manufacturing inventory
ICE vehicle | Aluminium stamped | 0.0011 | tons/vehicle | Vehicle manufacturing inventory
ICE vehicle | Copper | 0.02932 | tons/vehicle | Vehicle manufacturing inventory
ICE vehicle | Lead | 0.01552 | tons/vehicle | Vehicle manufacturing inventory
ICE vehicle | Rubber CM | 0.10438 | tons/vehicle | Vehicle manufacturing inventory
ICE vehicle | Rubber IM | 0.0129 | tons/vehicle | Vehicle manufacturing inventory
ICE vehicle | Glass | 0.04829 | tons/vehicle | Vehicle manufacturing inventory
ICE vehicle | Lubricants | 0.08457 | tons/vehicle | Vehicle manufacturing inventory
ICE vehicle | Textiles | 0.04322 | tons/vehicle | Vehicle manufacturing inventory